## Sheet1
ZHEJIANG V&T GROUP LIMITED
[5 empty] | Peony™ PTFE Molding Granular Resins catalogue |  |  | Email:info@peonyptfe.com
悬浮系列树脂
Resin Model | Average Particle Size (μm) | Bulk Density (g/L) 体积密度 | Standard Specific Gravity标准相对密度 | Tensile Strength (MPa )拉伸强度 | Elongation at Break (%)伸长率 | Initial Melting Peak Temperature (°C) 熔点 | Thermal Instability Index热不稳定指数≤ | Water Content ≤(%) | Select Features
PF-4TM | 30±5 | 300~550 | 2.130~2.190 | 37.5 | 320 | 327±5 | 30 | 0.02
PF-4TN-S | 30±10 | 300~550 | 2.130~2.190 | 35 | 320 | 327±5 | 30 | 0.03
PF-4TN | 30±10 | 300~550 | 2.130~2.190 | 32 | 300 | 327±5 | 30 | 0.03
PF-G90 | 60~100 | 500±100 | 2.130~2.18 | 25.5 | 250 | 327±5 | 50 | 0.04
PF-G120 | 101~160 | 500±100 | 2.130~2.18 | 25.5 | 250 | 327±5 | 50 | 0.04
PF-G180 | 161~260 | 500±100 | 2.130~2.18 | 25.5 | 250 | 327±5 | 50 | 0.04
PF-4A1 | 200~400 | 750±150 | 2.130~2.18 | 25.5 | 250 | 327±5 | 30 | 0
PF-4A2 | 401~600 | 750±150 | 2.130~2.18 | 25.5 | 250 | 327±5 | 30 | 0
PF-4A3 | 601~900 | 750±150 | 2.130~2.18 | 25.5 | 250 | 327±5 | 30 | 0
Peony™ PTFE Dispersion Fine Powder Resins
分散树脂系列
Resin Model | Average Particle Size (μm) | Bulk Density (g/L) 体积密度 | Standard Specific Gravity标准相对密度 | Tensile Strength (MPa )拉伸强度 | Elongation at Break (%)伸长率 | Initial Melting Peak Temperature (°C) 熔点 | Thermal Instability Index热不稳定指数≤ | Water Content ≤(%) | Extrusion Pressure Mpa
PF-4D | 650±250 | 475±100 | 2.140~1.190 | 28 | 350 | 327±5 | 50 | 0.03
PF-4D08 | 650±250 | 475±150 | 2.185~2.225 | 28 | 350 | 327±5 | 50 | 0.03
PF-4DE10 | 550±100 | 400±150 | 2.14~2.168 | 25 | 300 | 321~325 | 50 | 0.03 | 15-40
PF-4DE11 | 550±100 | 400±150 | 2.14~2.168 | 25 | 300 | 321~325 | 50 | 0.03 | 15-40
PF-4D06 | 650±250 | 475±100 | 2.165-2.20 | 28 | 300 | 327±5 | 50 | 0.03 | 9.7±4.2
PF-4D07 | 650±250 | 475±100 | 2.145-2.165 | 28 | 300 | 327±5 | 50 | 0.03 | 9.7±4.2
Peony™ PTFE Dispersion Resins 分散乳液
Resin Model | Average Particle Size (μm) | Solids Content (% PTFE by Weight) | Surfactant Content on PTFE Solids (%) | Brookfield Viscosity at 25 °C(MPa·s) | PH
PF-4DCW | 0.2~0.4 | 60±2 | 2.0~4.0 | 10-75 | 8~10
PF-4DCA | 0.2~0.4 | 60±2 | 4.0~7.0 | 20-40 | 8~10
PF-4DCD | 0.2~0.4 | 60±2 | 4.0~7.0 | 20-40 | 8~10
PF-4DCB | 0.2~0.4 | 60±2 | 5.0~7.0 | - | 8~10
PF-4DCF | 0.2~0.4 | 60±2 | 4.0~7.5 | 20-50 | 8~10
PF-4DCT | 0.2~0.4 | 60±2 | 4.0~7.0